## KSB230P
KSB230P
(Recommended milling conditions)
work Material | HRC42-48 |  | HRC48-52 |  | HRC52-56 |  | KRC56-65
Vc | 250m/min |  | 200m/min |  | 180m/min |  | 140m/min
Diameter | Speed(min-1) | Feed(mm/min) | Speed(min-1) | Feed(mm/min) | Speed(min-1) | Feed(mm/min) | Speed(min-1) | Feed(mm/min)
3 | 31500 | 2800 | 25000 | 2200 | 22500 | 2000 | 15000 | 1350
4 | 23500 | 2800 | 19000 | 2200 | 17000 | 2000 | 11000 | 1350
5 | 19000 | 2800 | 15000 | 2200 | 13500 | 2000 | 9000 | 1350
6 | 15800 | 1850 | 12500 | 1500 | 11000 | 1300 | 7400 | 1350
8 | 12000 | 1850 | 9500 | 1500 | 8500 | 1300 | 5500 | 880
10 | 9500 | 1850 | 7500 | 1500 | 6800 | 1300 | 4500 | 880
12 | 7800 | 950 | 6300 | 750 | 5600 | 700 | 3700 | 450
18 | 5900 | 950 | 4700 | 750 | 4200 | 700 | 2800 | 450