## KSA415R
KSA415R
(Recommended milling conditions)
work Material | SKT.SKD HRC45-55 |  | SKT.SKD HRC55-60 |  | SKT.SKD HRC60-70
Vc | 50m/min |  | 30m/min |  | 20m/min
Diameter | R.P.M | Feed(mm/min) | R.P.M | Feed(mm/min) | R.P.M | Feed(mm/min)
1 | 15900 | 2160 | 9500 | 980 | 6370 | 500
2 | 7960 | 2146 | 4750 | 980 | 3180 | 500
3 | 5300 | 2150 | 3200 | 990 | 2120 | 500
4 | 4000 | 2160 | 2400 | 990 | 1590 | 500
6 | 2650 | 2150 | 1600 | 990 | 1060 | 500
8 | 2000 | 2160 | 1200 | 990 | 795 | 500
10 | 1600 | 2160 | 655 | 980 | 635 | 500
12 | 1350 | 2190 | 795 | 980 | 530 | 500