## KHA235
KHA235
Work Material |  | Carbon Steels.Alloy steels.Stainless Steels S50C.SCM.SKD.SUS HRC20-40 |  |  | Prehardened Steels NAK55.NAK80.HPM HRC45-58 |  |  | Copper.Aluminum
Diameter | Effective length | speed | Feed | Depth of cut | speed | Feed | Depth of cut | speed | Feed | Depth of cut
|  | min-1 | mm/min | ap mm | min-1 | mm/min | ap mm | min-1 | mm/min | ap mm
0.2 | 1 | 40000 | 250 | 0.007 | 40000 | 180 | 0.005 | 40000 | 250 | 0.008
| 2 | 40000 | 100 | 0.003 | 35000 | 65 | 0.002 | 40000 | 100 | 0.004
0.3 | 1 | 40000 | 400 | 0.02 | 35000 | 260 | 0.015 | 40000 | 400 | 0.024
| 2 | 35000 | 300 | 0.01 | 30000 | 180 | 0.007 | 40000 | 320 | 0.012
| 3 | 30000 | 200 | 0.005 | 25000 | 130 | 0.004 | 35000 | 250 | 0.006
| 4 | 25000 | 120 | 0.004 | 22000 | 80 | 0.003 | 30000 | 150 | 0.004
| 5 | 22000 | 80 | 0.003 | 20000 | 55 | 0.002 | 25000 | 90 | 0.003
0.4 | 1 | 35000 | 500 | 0.025 | 30000 | 330 | 0.018 | 40000 | 600 | 0.03
| 2 | 35000 | 400 | 0.02 | 30000 | 260 | 0.014 | 40000 | 450 | 0.024
| 3 | 30000 | 300 | 0.015 | 25000 | 190 | 0.01 | 35000 | 350 | 0.018
| 4 | 25000 | 200 | 0.01 | 22000 | 140 | 0.007 | 30000 | 240 | 0.012
| 5 | 22000 | 160 | 0.008 | 20000 | 110 | 0.005 | 25000 | 180 | 0.01
| 6 | 20000 | 120 | 0.005 | 18000 | 80 | 0.003 | 22000 | 130 | 0.006
| 8 | 18000 | 80 | 0.002 | 16000 | 60 | 0.002 | 20000 | 85 | 0.002
| 10 | 18000 | 60 | 0.002 | 16000 | 40 | 0.002 | 20000 | 65 | 0.002
0.5 | 2 | 30000 | 500 | 0.025 | 25000 | 320 | 0.018 | 35000 | 600 | 0.03
| 3 | 30000 | 450 | 0.02 | 25000 | 280 | 0.014 | 35000 | 550 | 0.024
| 4 | 25000 | 350 | 0.015 | 22000 | 230 | 0.01 | 30000 | 420 | 0.018
| 5 | 25000 | 300 | 0.01 | 20000 | 180 | 0.007 | 30000 | 350 | 0.012
| 6 | 20000 | 200 | 0.008 | 18000 | 140 | 0.005 | 25000 | 250 | 0.01
| 8 | 18000 | 150 | 0.003 | 14000 | 90 | 0.002 | 20000 | 160 | 0.003
| 10 | 16000 | 100 | 0.002 | 14000 | 65 | 0.002 | 18000 | 110 | 0.002
| 12 | 16000 | 80 | 0.002 | 14000 | 50 | 0.002 | 18000 | 90 | 0.002
| 14 | 16000 | 50 | 0.002 | 14000 | 35 | 0.002 | 18000 | 55 | 0.002
0.6 | 2 | 30000 | 600 | 0.035 | 25000 | 380 | 0.025 | 35000 | 700 | 0.04
| 3 | 30000 | 550 | 0.03 | 25000 | 350 | 0.02 | 35000 | 650 | 0.035
| 4 | 25000 | 450 | 0.025 | 22000 | 300 | 0.018 | 30000 | 550 | 0.03
| 5 | 25000 | 400 | 0.02 | 20000 | 240 | 0.014 | 30000 | 180 | 0.024
| 6 | 20000 | 300 | 0.015 | 18000 | 200 | 0.01 | 25000 | 380 | 0.018
| 8 | 18000 | 200 | 0.01 | 15000 | 130 | 0.007 | 20000 | 230 | 0.012
| 10 | 16000 | 150 | 0.005 | 14000 | 100 | 0.003 | 18000 | 170 | 0.006
| 12 | 14000 | 120 | 0.003 | 12000 | 80 | 0.002 | 16000 | 130 | 0.003
| 14 | 14000 | 90 | 0.002 | 12000 | 60 | 0.002 | 16000 | 100 | 0.002
| 16 | 14000 | 60 | 0.002 | 12000 | 40 | 0.002 | 16000 | 70 | 0.002
0.7 | 2 | 30000 | 650 | 0.04 | 25000 | 400 | 0.03 | 35000 | 750 | 0.05
| 4 | 25000 | 500 | 0.03 | 22000 | 330 | 0.02 | 30000 | 600 | 0.04
| 6 | 20000 | 350 | 0.02 | 18000 | 240 | 0.015 | 25000 | 450 | 0.03
| 8 | 18000 | 280 | 0.015 | 15000 | 180 | 0.01 | 22000 | 350 | 0.02
| 10 | 16000 | 220 | 0.008 | 14000 | 150 | 0.005 | 20000 | 280 | 0.01
0.8 | 2 | 25000 | 700 | 0.05 | 22000 | 500 | 0.03 | 35000 | 850 | 0.06
| 4 | 25000 | 600 | 0.045 | 22000 | 400 | 0.03 | 30000 | 720 | 0.005
| 6 | 20000 | 450 | 0.03 | 18000 | 300 | 0.02 | 25000 | 560 | 0.04
| 8 | 18000 | 350 | 0.02 | 15000 | 240 | 0.018 | 22000 | 430 | 0.025
| 10 | 16000 | 300 | 0.01 | 14000 | 200 | 0.007 | 20000 | 380 | 0.012
| 12 | 14000 | 250 | 0.008 | 12000 | 170 | 0.005 | 16000 | 290 | 0.01
| 14 | 12000 | 200 | 0.005 | 10000 | 140 | 0.003 | 14000 | 230 | 0.006
0.9 | 6 | 20000 | 600 | 0.04 | 18000 | 400 | 0.03 | 25000 | 750 | 0.05
| 8 | 18000 | 500 | 0.03 | 16000 | 330 | 0.02 | 22000 | 620 | 0.04
| 10 | 16000 | 400 | 0.02 | 14000 | 260 | 0.015 | 20000 | 500 | 0.025
1 | 2 | 25000 | 1500 | 0.07 | 22000 | 1000 | 0.06 | 30000 | 1800 | 0.08
| 3 | 25000 | 1200 | 0.06 | 22000 | 800 | 0.05 | 30000 | 1500 | 0.07
| 4 | 25000 | 1100 | 0.055 | 22000 | 700 | 0.045 | 30000 | 1300 | 0.065
| 5 | 22000 | 900 | 0.05 | 20000 | 600 | 0.04 | 27000 | 1100 | 0.06
| 6 | 20000 | 800 | 0.045 | 18000 | 500 | 0.035 | 25000 | 1000 | 0.055
| 8 | 18000 | 700 | 0.035 | 15000 | 400 | 0.025 | 22000 | 850 | 0.045
| 10 | 16000 | 600 | 0.025 | 14000 | 350 | 0.018 | 20000 | 750 | 0.03
| 12 | 14000 | 500 | 0.002 | 12000 | 300 | 0.014 | 18000 | 650 | 0.025
| 14 | 13000 | 400 | 0.015 | 11000 | 250 | 0.01 | 15000 | 450 | 0.018
| 16 | 12000 | 300 | 0.01 | 10000 | 200 | 0.007 | 14000 | 350 | 0.012
| 18 | 12000 | 250 | 0.008 | 10000 | 150 | 0.005 | 14000 | 300 | 0.01
| 20 | 11000 | 200 | 0.005 | 9000 | 120 | 0.003 | 13000 | 230 | 0.006
1.2 | 4 | 23000 | 1200 | 0.006 | 20000 | 800 | 0.05 | 27000 | 1400 | 0.07
| 6 | 20000 | 900 | 0.05 | 18000 | 600 | 0.04 | 25000 | 12000 | 0.06
| 8 | 18000 | 800 | 0.04 | 15000 | 500 | 0.03 | 22000 | 1000 | 0.05
| 10 | 16000 | 700 | 0.03 | 14000 | 450 | 0.02 | 20000 | 850 | 0.04
| 12 | 14000 | 600 | 0.025 | 12000 | 350 | 0.018 | 17000 | 700 | 0.03
| 16 | 12000 | 400 | 0.015 | 10000 | 250 | 0.01 | 14000 | 450 | 0.02
| 20 | 10000 | 300 | 0.01 | 8000 | 180 | 0.007 | 12000 | 360 | 0.012
1.4 | 6 | 20000 | 1200 | 0.07 | 16000 | 720 | 0.06 | 24000 | 1500 | 0.08
| 8 | 18000 | 1000 | 0.06 | 14000 | 580 | 0.05 | 22000 | 1300 | 0.07
| 10 | 16000 | 850 | 0.05 | 13000 | 520 | 0.04 | 20000 | 1100 | 0.06
| 14 | 13000 | 600 | 0.035 | 11000 | 350 | 0.025 | 15000 | 700 | 0.04
| 16 | 12000 | 500 | 0.025 | 10000 | 300 | 0.018 | 13000 | 550 | 0.03
| 20 | 10000 | 350 | 0.015 | 8000 | 210 | 0.01 | 10000 | 350 | 0.012
1.5 | 4 | 22000 | 1400 | 0.09 | 18000 | 860 | 0.08 | 26000 | 1700 | 0.1
| 6 | 20000 | 1200 | 0.08 | 16000 | 720 | 0.07 | 24000 | 1500 | 0.09
| 8 | 18000 | 1000 | 0.07 | 14000 | 580 | 0.06 | 22000 | 1300 | 0.08
| 10 | 16000 | 850 | 0.06 | 13000 | 520 | 0.05 | 20000 | 1100 | 0.07
| 12 | 14000 | 700 | 0.05 | 12000 | 450 | 0.04 | 17000 | 850 | 0.06
| 14 | 13000 | 600 | 0.04 | 11000 | 380 | 0.03 | 16000 | 750 | 0.05
| 16 | 12000 | 500 | 0.035 | 10000 | 320 | 0.025 | 15000 | 650 | 0.04
| 18 | 11000 | 450 | 0.03 | 9000 | 280 | 0.02 | 13000 | 530 | 0.035
| 20 | 10000 | 400 | 0.02 | 8000 | 240 | 0.014 | 12000 | 480 | 0.025
1.6 | 10 | 16000 | 850 | 0.07 | 13000 | 520 | 0.06 | 20000 | 1100 | 0.08
| 14 | 13000 | 600 | 0.05 | 11000 | 380 | 0.04 | 16000 | 750 | 0.06
| 18 | 11000 | 450 | 0.03 | 9000 | 280 | 0.025 | 13000 | 530 | 0.035
1.8 | 10 | 16000 | 900 | 0.08 | 13000 | 550 | 0.07 | 20000 | 1200 | 0.1
| 14 | 13000 | 650 | 0.06 | 11000 | 420 | 0.05 | 16000 | 800 | 0.07
| 18 | 11000 | 500 | 0.04 | 9000 | 310 | 0.03 | 13000 | 600 | 0.05
2 | 4 | 16000 | 1500 | 0.13 | 13000 | 900 | 0.12 | 20000 | 1850 | 0.15
| 6 | 16000 | 1400 | 0.12 | 13000 | 850 | 0.1 | 20000 | 1750 | 0.14
| 8 | 16000 | 1300 | 0.11 | 13000 | 800 | 0.09 | 20000 | 1650 | 0.13
| 10 | 16000 | 1200 | 0.1 | 13000 | 750 | 0.08 | 20000 | 1500 | 0.12
| 12 | 14000 | 1000 | 0.09 | 12000 | 650 | 0.07 | 17000 | 1200 | 0.11
| 14 | 13000 | 900 | 0.08 | 11000 | 570 | 0.06 | 16000 | 1100 | 0.1
| 16 | 12000 | 800 | 0.07 | 10000 | 500 | 0.05 | 15000 | 1000 | 0.085
| 18 | 11000 | 700 | 0.06 | 9000 | 430 | 0.04 | 13000 | 800 | 0.07
| 20 | 10000 | 600 | 0.05 | 8000 | 360 | 0.035 | 12000 | 720 | 0.06
| 25 | 9000 | 500 | 0.03 | 7000 | 300 | 0.02 | 11000 | 600 | 0.035
| 30 | 8000 | 400 | 0.02 | 6000 | 220 | 0.014 | 9000 | 450 | 0.025
| 35 | 7000 | 300 | 0.01 | 5500 | 180 | 0.007 | 7000 | 300 | 0.012
2.5 | 8 | 13000 | 1400 | 0.15 | 11000 | 900 | 0.12 | 16000 | 1700 | 0.18
| 10 | 13000 | 1300 | 0.14 | 11000 | 800 | 0.11 | 16000 | 1600 | 0.17
| 12 | 13000 | 1200 | 0.13 | 11000 | 750 | 0.1 | 16000 | 1500 | 0.16
| 16 | 11000 | 900 | 0.1 | 9000 | 550 | 0.07 | 13000 | 1100 | 0.12
| 20 | 9000 | 700 | 0.08 | 7000 | 400 | 0.05 | 11000 | 850 | 0.1
| 25 | 8000 | 600 | 0.05 | 6000 | 330 | 0.035 | 10000 | 750 | 0.06
| 30 | 7000 | 500 | 0.03 | 5500 | 280 | 0.02 | 8500 | 600 | 0.035
| 35 | 6000 | 300 | 0.015 | 4500 | 180 | 0.01 | 6000 | 300 | 0.018
3 | 6 | 11000 | 1500 | 0.2 | 9000 | 1000 | 0.16 | 13000 | 1800 | 0.24
| 10 | 11000 | 1400 | 0.18 | 9000 | 900 | 0.14 | 13000 | 1700 | 0.22
| 12 | 11000 | 1300 | 0.16 | 9000 | 800 | 0.12 | 13000 | 1600 | 0.2
| 16 | 10000 | 1000 | 0.12 | 8000 | 600 | 0.09 | 12000 | 1200 | 0.15
| 20 | 9000 | 800 | 0.1 | 7000 | 450 | 0.07 | 11000 | 1000 | 0.12
| 25 | 8000 | 700 | 0.08 | 6000 | 380 | 0.06 | 10000 | 900 | 0.1
| 30 | 7000 | 6000 | 0.06 | 5000 | 300 | 0.045 | 8500 | 730 | 0.07
| 35 | 6000 | 500 | 0.03 | 4500 | 260 | 0.02 | 7200 | 600 | 0.035
4 | 12 | 8000 | 1500 | 0.3 | 6000 | 850 | 0.25 | 10000 | 1900 | 0.36
| 16 | 8000 | 1400 | 25 | 6000 | 800 | 0.2 | 10000 | 1800 | 0.3
| 20 | 8000 | 1300 | 0.2 | 6000 | 730 | 0.15 | 10000 | 1600 | 0.24
| 25 | 7000 | 1100 | 0.15 | 5000 | 600 | 0.1 | 8500 | 1300 | 0.18
| 30 | 7000 | 1000 | 0.12 | 5000 | 540 | 0.08 | 8500 | 1200 | 0.15
| 35 | 6000 | 800 | 0.1 | 4500 | 450 | 0.07 | 7200 | 1000 | 0.12
5 | 16 | 6000 | 1400 | 0.35 | 4500 | 800 | 0.3 | 7200 | 1700 | 0.42
| 20 | 6000 | 1300 | 0.3 | 4500 | 730 | 0.25 | 7200 | 1600 | 0.36
| 25 | 6000 | 1200 | 0.25 | 4500 | 680 | 0.2 | 7200 | 1500 | 0.3
| 30 | 5000 | 900 | 0.2 | 4000 | 540 | 0.15 | 6000 | 1100 | 0.24
| 35 | 5000 | 800 | 0.15 | 3500 | 420 | 0.1 | 6000 | 1000 | 0.18
6 | 20 | 5000 | 1200 | 0.4 | 3500 | 630 | 0.35 | 6000 | 1500 | 0.48
| 30 | 4000 | 900 | 0.35 | 3000 | 500 | 0.3 | 4800 | 1100 | 0.42