## KSB235
KSB235
WORKING WATERIAL | HRC 35-45 |  | HRC 45-55 |  | HRC 55-60
Vc | 200m/min |  | 150m/min |  | 99m/min
Diameter | R.P.M | Feed(mm/min) | R.P.M | Feed(mm/min) | R.P.M | Feed(mm/min)
2 | 32000 | 1920 | 24000 | 1440 | 16000 | 960
4 | 16000 | 1920 | 12000 | 1440 | 7950 | 955
6 | 10500 | 1890 | 7950 | 1430 | 5300 | 955
8 | 7950 | 1910 | 5950 | 1430 | 4000 | 960
10 | 6350 | 1905 | 4800 | 1440 | 3200 | 960
12 | 5300 | 1910 | 4000 | 1440 | 2650 | 955
16 | 4000 | 1920 | 3000 | 1440 | 2000 | 960
20 | 3200 | 1920 | 2400 | 1440 | 1600 | 960