## KSA435RL
KSA435RL
(Recommended milling conditions)
work Material | HRC42-48 |  | HRC48-52 |  | HRC52-56 |  | HRC56-62
Vc | 160m/min |  | 140m/min |  | 110m/min |  | 70m/min
Diameter | Speed(min-1) | Feed(mm/min) | Speed(min-1) | Feed(mm/min) | Speed(min-1) | Feed(mm/min) | Speed(min-1) | Feed(mm/min)
6 | 8500 | 4000 | 7400 | 3550 | 5800 | 2800 | 3700 | 1800
8 | 8350 | 3400 | 5600 | 3000 | 4400 | 2350 | 2800 | 1500
10 | 5100 | 2900 | 4500 | 2500 | 3500 | 2000 | 2200 | 1300
12 | 4250 | 2900 | 3700 | 2500 | 2900 | 2000 | 1850 | 1300
16 | 2800 | 1800 | 2200 | 2000 | 1800 | 1100 | 1400 | 950