## KSA430RP
KSA430RP
(Recommended milling conditions)
work Material | SKT.SKD HRC35~45 |  | SKT.SKD HRC45~55 |  | SKT.SKD HRC55~60
Vc | 110m/min |  | 95M/min |  | 79M/min
Diameter | R.P.M | Feed(mm/min) | R.P.M | Feed(mm/min) | R.P.M | Feed(mm/min)
3 | 11800 | 1150 | 10000 | 830 | 8400 | 500
4 | 8800 | 1070 | 7600 | 780 | 6300 | 460
8 | 7000 | 990 | 6000 | 730 | 5000 | 420
6 | 5900 | 910 | 5000 | 660 | 4200 | 400
8 | 4400 | 830 | 3800 | 610 | 3200 | 400
10 | 3500 | 830 | 3000 | 610 | 2550 | 400
12 | 2900 | 830 | 2500 | 610 | 2100 | 400