## KHB230
KHB230
Work Material |  |  | Carbon Steels.Alloy steels.Stainless Steels S50C.NAK.HPM-1 HRC20-40 |  |  |  | Hardened Steels SKD.STAVAX.HPM-38 HRC45-58 |  |  |  | Copper
Radius | Effective length | L/D | Depth of cut |  | Feed | speed | Depth of cut |  | Feed | speed | Depth of cut |  | Feed | speed
|  |  | ap mm | ae mm | mm/min | min-1 | ap mm | ae mm | mm/min | min-1 | ap mm | ae mm | mm/min | min-1
0.15 | 1 | 3.3 | 0.007 | 0.01 | 250 | 20000~50000 | 0.005 | 0.001 | 210 | 20000~50000 | 0.01 | 0.02 | 250 | 20000~50000
| 2 | 6.7 | 0.003 | 0.01 | 150 | 20000~50000 | 0.003 | 0.005 | 120 | 20000~50000 | 0.005 | 0.012 | 150 | 20000~50000
| 3 | 10 | 0.003 | 0.005 | 150 | 20000~50000 | 0.003 | 0.003 | 120 | 20000~50000 | 0.005 | 0.007 | 150 | 20000~50000
0.2 | 1 | 2.5 | 0.02 | 0.05 | 800 | 20000~50000 | 0.02 | 0.03 | 650 | 20000~50000 | 0.03 | 0.07 | 800 | 20000~50000
| 2 | 5 | 0.015 | 0.02 | 600 | 20000~50000 | 0.01 | 0.015 | 500 | 20000~50000 | 0.02 | 0.03 | 600 | 20000~50000
| 3 | 7.5 | 0.01 | 0.02 | 400 | 20000~30000 | 0.01 | 0.01 | 340 | 20000~30000 | 0.015 | 0.03 | 400 | 20000~30000
| 4 | 10 | 0.005 | 0.01 | 250 | 20000~30000 | 0.005 | 0.007 | 210 | 20000~30000 | 0.008 | 0.015 | 250 | 20000~30000
| 5 | 12.5 | 0.003 | 0.005 | 150 | 20000~30000 | 0.003 | 0.005 | 120 | 20000~30000 | 0.005 | 0.007 | 150 | 20000~30000
| 6 | 15 | 0.003 | 0.003 | 80 | 20000~30000 | 0.003 | 0.003 | 60 | 20000~30000 | 0.005 | 0.005 | 80 | 20000~30000
0.25 | 1 | 2 | 0.03 | 0.05 | 800 | 20000~50000 | 0.02 | 0.05 | 680 | 20000~50000 | 0.045 | 0.07 | 800 | 20000~50000
| 2 | 4 | 0.02 | 0.04 | 600 | 20000~50000 | 0.02 | 0.03 | 510 | 20000~50000 | 0.03 | 0.06 | 600 | 20000~50000
| 3 | 6 | 0.015 | 0.035 | 500 | 20000~50000 | 0.01 | 0.025 | 420 | 20000~50000 | 0.02 | 0.05 | 500 | 20000~50000
| 4 | 8 | 0.012 | 0.02 | 400 | 20000~50000 | 0.005 | 0.01 | 340 | 20000~50000 | 0.018 | 0.03 | 400 | 20000~50000
| 5 | 10 | 0.005 | 0.01 | 250 | 20000~30000 | 0.005 | 0.005 | 210 | 20000~30000 | 0.008 | 0.015 | 250 | 20000~30000
| 6 | 12 | 0.005 | 0.005 | 150 | 20000~30000 | 0.003 | 0.003 | 120 | 20000~30000 | 0.008 | 0.008 | 150 | 20000~30000
| 8 | 16 | 0.003 | 0.003 | 120 | 20000~30000 | 0.002 | 0.002 | 100 | 20000~30000 | 0.005 | 0.005 | 120 | 20000~30000
| 10 | 20 | 0.002 | 0.002 | 80 | 18000~24000 | 0.002 | 0.002 | 60 | 18000~24000 | 0.003 | 0.003 | 80 | 18000~24000
0.3 | 1 | 1.7 | 0.05 | 0.1 | 1200 | 20000~50000 | 0.05 | 0.07 | 1000 | 20000~50000 | 0.07 | 0.12 | 1200 | 20000~50000
| 2 | 3.3 | 0.05 | 0.1 | 1200 | 20000~50000 | 0.04 | 0.07 | 1000 | 20000~50000 | 0.07 | 0.12 | 1200 | 20000~50000
| 3 | 5 | 0.025 | 0.1 | 1000 | 20000~50000 | 0.03 | 0.05 | 850 | 20000~50000 | 0.04 | 0.1 | 1000 | 20000~50000
| 4 | 6.7 | 0.025 | 0.05 | 800 | 20000~50000 | 0.02 | 0.04 | 680 | 20000~50000 | 0.035 | 0.08 | 800 | 20000~50000
| 5 | 8 | 0.02 | 0.04 | 500 | 20000~30000 | 0.01 | 0.02 | 420 | 20000~30000 | 0.03 | 0.06 | 500 | 20000~30000
| 6 | 10 | 0.01 | 0.02 | 450 | 20000~30000 | 0.005 | 0.01 | 380 | 20000~30000 | 0.015 | 0.03 | 450 | 20000~30000
| 8 | 13.3 | 0.005 | 0.01 | 300 | 18000~24000 | 0.003 | 0.005 | 250 | 18000~24000 | 0.008 | 0.015 | 300 | 18000~24000
| 10 | 16.7 | 0.003 | 0.005 | 150 | 18000~24000 | 0.002 | 0.003 | 120 | 18000~24000 | 0.005 | 0.008 | 150 | 18000~24000
| 12 | 20 | 0.003 | 0.003 | 80 | 16000~20000 | 0.002 | 0.002 | 60 | 16000~20000 | 0.005 | 0.005 | 80 | 16000~20000
0.35 | 2 | 2.9 | 0.008 | 0.12 | 1800 | 20000~50000 | 0.07 | 0.08 | 1300 | 20000~50000 | 0.1 | 0.15 | 1500 | 20000~50000
| 4 | 5.7 | 0.05 | 0.11 | 1300 | 20000~50000 | 0.03 | 0.06 | 1100 | 20000~50000 | 0.06 | 0.12 | 1200 | 20000~50000
| 8 | 11.4 | 0.005 | 0.01 | 400 | 18000~24000 | 0.003 | 0.005 | 330 | 18000~24000 | 0.008 | 0.01 | 400 | 18000~24000
0.4 | 2 | 2.5 | 0.1 | 0.15 | 2000 | 20000~50000 | 0.1 | 0.12 | 1700 | 20000~50000 | 0.15 | 0.2 | 2000 | 20000~50000
| 4 | 5 | 0.05 | 0.12 | 1500 | 20000~50000 | 0.05 | 0.08 | 1300 | 20000~50000 | 0.1 | 0.2 | 1500 | 20000~50000
| 6 | 7.5 | 0.05 | 0.08 | 900 | 20000~30000 | 0.03 | 0.05 | 750 | 20000~30000 | 0.07 | 0.12 | 900 | 20000~30000
| 8 | 10 | 0.015 | 0.03 | 500 | 18000~24000 | 0.01 | 0.01 | 420 | 18000~24000 | 0.02 | 0.05 | 500 | 18000~24000
| 10 | 12.5 | 0.005 | 0.01 | 350 | 18000~24000 | 0.003 | 0.005 | 300 | 18000~24000 | 0.008 | 0.008 | 350 | 18000~24000
| 12 | 15 | 0.005 | 0.005 | 250 | 16000~20000 | 0.003 | 0.003 | 210 | 16000~20000 | 0.008 | 0.008 | 250 | 16000~20000
0.45 | 4 | 4.4 | 0.1 | 0.2 | 2000 | 20000~50000 | 0.05 | 0.12 | 1500 | 20000~50000 | 0.15 | 25 | 2000 | 20000~50000
0.5 | 2 | 2 | 0.25 | 0.35 | 3200 | 20000~50000 | 0.12 | 0.3 | 2500 | 20000~50000 | 0.25 | 0.4 | 3500 | 20000~50000
| 3 | 3 | 0.2 | 0.3 | 3000 | 20000~50000 | 0.12 | 0.3 | 2500 | 20000~50000 | 0.25 | 0.4 | 3000 | 20000~50000
| 4 | 4 | 0.15 | 0.25 | 2500 | 20000~50000 | 0.1 | 0.2 | 2100 | 20000~50000 | 0.2 | 0.4 | 2500 | 20000~50000
| 5 | 5 | 0.1 | 0.25 | 2000 | 20000~50000 | 0.08 | 0.17 | 1700 | 20000~50000 | 0.15 | 0.35 | 2000 | 20000~50000
| 6 | 6 | 0.1 | 0.2 | 1500 | 20000~50000 | 0.07 | 0.12 | 1200 | 20000~50000 | 0.15 | 0.3 | 1500 | 20000~50000
| 8 | 8 | 0.05 | 0.1 | 1200 | 20000~30000 | 0.05 | 0.08 | 1000 | 20000~30000 | 0.08 | 0.15 | 1200 | 20000~30000
| 10 | 10 | 0.03 | 0.05 | 800 | 20000~30000 | 0.03 | 0.05 | 680 | 20000~30000 | 0.05 | 0.08 | 800 | 20000~30000
| 12 | 12 | 0.015 | 0.025 | 600 | 16000~20000 | 0.01 | 0.03 | 510 | 16000~20000 | 0.02 | 0.04 | 600 | 16000~20000
| 14 | 14 | 0.01 | 0.02 | 500 | 16000~20000 | 0.005 | 0.01 | 420 | 16000~20000 | 0.015 | 0.03 | 500 | 16000~20000
| 16 | 16 | 0.005 | 0.01 | 250 | 12000~16000 | 0.005 | 0.01 | 210 | 12000~16000 | 0.01 | 0.015 | 250 | 12000~16000
| 18 | 18 | 0.005 | 0.005 | 150 | 12000~16000 | 0.003 | 0.003 | 120 | 12000~16000 | 0.008 | 0.01 | 150 | 12000~16000
| 20 | 20 | 0.005 | 0.005 | 100 | 12000~16000 | 0.003 | 0.003 | 80 | 12000~16000 | 0.008 | 0.008 | 100 | 12000~16000
| 22 | 22 | 0.003 | 0.005 | 80 | 12000~16000 | 0.002 | 0.003 | 60 | 12000~16000 | 0.005 | 0.008 | 80 | 12000~16000
0.6 | 4 | 3.3 | 0.2 | 0.3 | 3000 | 20000~30000 | 0.12 | 0.3 | 2500 | 20000~30000 | 0.28 | 0.45 | 3000 | 20000~30000
| 6 | 5 | 0.1 | 0.25 | 2000 | 20000~30000 | 0.08 | 0.17 | 1700 | 20000~30000 | 0.15 | 0.4 | 2000 | 20000~30000
| 8 | 6.7 | 0.08 | 0.2 | 1300 | 20000~30000 | 0.06 | 0.15 | 1100 | 20000~30000 | 0.12 | 0.3 | 1300 | 20000~30000
| 10 | 8.3 | 0.05 | 0.1 | 1200 | 14000~20000 | 0.03 | 0.08 | 1000 | 14000~20000 | 0.08 | 0.15 | 1200 | 14000~20000
| 12 | 10 | 0.03 | 0.05 | 800 | 14000~20000 | 0.02 | 0.04 | 680 | 14000~20000 | 0.05 | 0.08 | 800 | 14000~20000
| 16 | 13.3 | 0.01 | 0.02 | 400 | 14000~20000 | 0.01 | 0.01 | 340 | 14000~20000 | 0.015 | 0.03 | 400 | 14000~20000
| 20 | 16.7 | 0.005 | 0.007 | 200 | 12000~18000 | 0.005 | 0.005 | 170 | 12000~18000 | 0.01 | 0.01 | 200 | 12000~18000
| 24 | 20 | 0.005 | 0.005 | 100 | 12000~18000 | 0.003 | 0.003 | 80 | 12000~18000 | 0.008 | 0.01 | 100 | 12000~18000
0.7 | 8 | 5.7 | 0.1 | 0.3 | 2500 | 20000~30000 | 0.1 | 0.2 | 2100 | 20000~30000 | 0.15 | 0.45 | 2500 | 20000~30000
| 12 | 8.6 | 0.07 | 0.12 | 1200 | 14000~20000 | 0.05 | 0.1 | 1000 | 14000~20000 | 0.1 | 0.18 | 1200 | 14000~20000
| 16 | 11.4 | 0.03 | 0.05 | 600 | 14000~20000 | 0.015 | 0.03 | 510 | 14000~20000 | 0.05 | 0.08 | 600 | 14000~20000
0.75 | 3 | 2 | 0.2 | 0.35 | 4000 | 20000~30000 | 0.015 | 0.3 | 3400 | 20000~30000 | 0.3 | 0.5 | 4000 | 20000~30000
| 4 | 2.7 | 0.2 | 0.3 | 4000 | 20000~30000 | 0.15 | 0.25 | 3400 | 20000~30000 | 0.3 | 0.45 | 4000 | 20000~30000
| 6 | 4 | 0.15 | 0.3 | 3000 | 20000~30000 | 0.12 | 0.2 | 2500 | 20000~30000 | 0.2 | 0.45 | 3000 | 20000~30000
| 8 | 5.3 | 0.1 | 0.25 | 2400 | 20000~30000 | 0.08 | 0.18 | 2000 | 20000~30000 | 0.15 | 0.4 | 2400 | 20000~30000
| 10 | 6.7 | 0.08 | 0.2 | 1800 | 20000~30000 | 0.06 | 0.12 | 1500 | 20000~30000 | 0.12 | 0.3 | 1800 | 20000~30000
| 12 | 8 | 0.07 | 0.13 | 1200 | 18000~24000 | 0.05 | 0.09 | 1000 | 18000~24000 | 0.1 | 0.2 | 1200 | 18000~24000
| 14 | 9.3 | 0.06 | 0.1 | 1200 | 18000~24000 | 0.04 | 0.07 | 1000 | 18000~24000 | 0.1 | 0.15 | 1200 | 18000~24000
| 16 | 10.7 | 0.05 | 0.08 | 800 | 12000~18000 | 0.035 | 0.06 | 680 | 12000~18000 | 0.07 | 0.12 | 800 | 12000~18000
| 18 | 12 | 0.03 | 0.05 | 500 | 12000~18000 | 0.02 | 0.04 | 420 | 12000~18000 | 0.05 | 0.08 | 500 | 12000~18000
| 20 | 13.3 | 0.02 | 0.04 | 400 | 12000~18000 | 0.015 | 0.03 | 340 | 12000~18000 | 0.03 | 0.06 | 400 | 12000~18000
| 22 | 14.7 | 0.01 | 0.02 | 250 | 10000~14000 | 0.005 | 0.005 | 210 | 10000~14000 | 0.02 | 0.03 | 250 | 10000~14000
| 30 | 20 | 0.005 | 0.005 | 100 | 10000~14000 | 0.003 | 0.005 | 80 | 10000~14000 | 0.01 | 0.08 | 100 | 10000~14000
0.8 | 6 | 2.5 | 0.2 | 0.3 | 4000 | 18000~24000 | 0.17 | 0.25 | 3400 | 18000~24000 | 0.3 | 0.45 | 4000 | 18000~24000
| 8 | 5 | 0.1 | 0.3 | 3000 | 18000~24000 | 0.09 | 0.2 | 2500 | 18000~24000 | 0.15 | 0.45 | 3000 | 18000~24000
| 12 | 7.5 | 0.07 | 0.15 | 1800 | 18000~24000 | 0.06 | 0.12 | 1500 | 18000~24000 | 0.1 | 0.25 | 1800 | 18000~24000
| 16 | 10 | 0.05 | 0.1 | 650 | 12000~18000 | 0.035 | 0.07 | 550 | 12000~18000 | 0.08 | 0.15 | 650 | 12000~18000
| 20 | 12.5 | 0.03 | 0.05 | 450 | 12000~18000 | 0.02 | 0.04 | 380 | 12000~18000 | 0.05 | 0.08 | 450 | 12000~18000
0.9 | 8 | 4.4 | 0.15 | 0.3 | 2500 | 16000~20000 | 0.12 | 0.2 | 2100 | 16000~20000 | 0.2 | 0.45 | 2500 | 16000~20000
| 12 | 6.7 | 0.1 | 0.2 | 1800 | 12000~16000 | 0.07 | 0.15 | 1500 | 12000~16000 | 0.15 | 0.3 | 1800 | 12000~16000
| 16 | 8.9 | 0.08 | 0.13 | 1600 | 10000~14000 | 0.06 | 0.1 | 1400 | 10000~14000 | 0.12 | 0.2 | 1600 | 10000~14000
| 20 | 11.1 | 0.05 | 0.1 | 1000 | 8000~12000 | 0.04 | 0.08 | 850 | 8000~12000 | 0.08 | 0.15 | 1000 | 8000~12000
1 | 4 | 2 | 0.3 | 0.5 | 4000 | 20000~30000 | 0.2 | 0.45 | 3400 | 20000~30000 | 0.45 | 0.7 | 4000 | 20000~30000
| 6 | 3 | 0.25 | 0.5 | 3000 | 20000~30000 | 0.2 | 0.4 | 2500 | 20000~30000 | 0.38 | 0.7 | 3000 | 20000~30000
| 8 | 4 | 0.2 | 0.3 | 2500 | 16000~20000 | 0.15 | 0.3 | 2100 | 16000~20000 | 0.3 | 0.45 | 2500 | 16000~20000
| 10 | 5 | 0.15 | 0.3 | 2500 | 16000~20000 | 0.1 | 0.2 | 2100 | 16000~20000 | 0.23 | 0.45 | 2500 | 16000~20000
| 12 | 6 | 0.13 | 0.2 | 1800 | 12000~16000 | 0.1 | 0.15 | 1500 | 12000~16000 | 0.2 | 0.3 | 1800 | 12000~16000
| 14 | 7 | 0.1 | 0.2 | 1800 | 12000~16000 | 0.07 | 0.13 | 1500 | 12000~16000 | 0.15 | 0.3 | 1800 | 12000~16000
| 16 | 8 | 0.1 | 0.15 | 1600 | 10000~14000 | 0.06 | 0.11 | 1400 | 10000~14000 | 0.15 | 0.25 | 1600 | 10000~14000
| 18 | 9 | 0.07 | 0.12 | 1600 | 10000~14000 | 0.05 | 0.1 | 1400 | 10000~14000 | 0.1 | 0.2 | 1600 | 10000~14000
| 20 | 10 | 0.06 | 0.1 | 1000 | 8000~12000 | 0.05 | 0.07 | 850 | 8000~12000 | 0.1 | 0.15 | 1000 | 8000~12000
| 22 | 11 | 0.05 | 0.1 | 1000 | 8000~12000 | 0.04 | 0.06 | 850 | 8000~12000 | 0.08 | 0.15 | 1000 | 8000~12000
| 25 | 12.5 | 0.03 | 0.05 | 800 | 8000~12000 | 0.03 | 0.04 | 680 | 8000~12000 | 0.08 | 0.08 | 800 | 8000~12000
1.25 | 8 | 2.4 | 0.35 | 0.5 | 4000 | 16000~20000 | 0.3 | 0.4 | 3400 | 16000~20000 | 0.5 | 0.8 | 4000 | 16000~20000
| 10 | 4 | 0.2 | 0.5 | 3000 | 16000~20000 | 0.25 | 0.35 | 2500 | 16000~20000 | 0.3 | 0.8 | 3000 | 16000~20000
| 16 | 6 | 0.15 | 0.3 | 2500 | 16000~20000 | 0.1 | 0.2 | 2100 | 16000~20000 | 0.25 | 0.45 | 2500 | 16000~20000
| 20 | 8 | 0.1 | 0.2 | 1800 | 12000~16000 | 0.08 | 0.15 | 1500 | 12000~16000 | 0.15 | 0.3 | 1800 | 12000~16000
| 25 | 10 | 0.075 | 0.14 | 1100 | 10000~14000 | 0.05 | 0.1 | 930 | 10000~14000 | 0.1 | 0.2 | 1100 | 10000~14000
| 30 | 12 | 0.04 | 0.08 | 800 | 8000~12000 | 0.02 | 0.06 | 680 | 8000~12000 | 0.06 | 0.15 | 800 | 8000~12000
1.5 | 6 | 2 | 0.35 | 0.6 | 4000 | 16000~20000 | 0.25 | 0.5 | 3400 | 16000~20000 | 0.5 | 1 | 4000 | 16000~20000
| 8 | 2.7 | 0.3 | 0.5 | 4000 | 16000~20000 | 0.2 | 0.5 | 3400 | 16000~20000 | 0.45 | 0.8 | 4000 | 16000~20000
| 10 | 3.3 | 0.3 | 0.5 | 4000 | 16000~20000 | 0.2 | 0.45 | 3400 | 16000~20000 | 0.45 | 0.8 | 4000 | 16000~20000
| 12 | 4 | 0.2 | 0.4 | 3000 | 16000~20000 | 0.2 | 0.4 | 2500 | 16000~20000 | 0.3 | 0.6 | 3000 | 16000~20000
| 16 | 5.3 | 0.15 | 0.35 | 3000 | 16000~20000 | 0.13 | 0.35 | 2500 | 16000~20000 | 0.23 | 0.5 | 3000 | 16000~20000
| 20 | 6.7 | 0.15 | 0.3 | 1800 | 12000~16000 | 0.1 | 0.2 | 1500 | 12000~16000 | 0.23 | 0.45 | 1800 | 12000~16000
| 25 | 8.3 | 0.13 | 0.27 | 1200 | 12000~16000 | 0.1 | 0.16 | 1000 | 12000~16000 | 0.2 | 0.4 | 1200 | 12000~16000
| 30 | 10 | 0.1 | 0.2 | 800 | 8000~12000 | 0.07 | 0.12 | 680 | 8000~12000 | 0.15 | 0.3 | 800 | 8000~12000
| 35 | 11.7 | 0.07 | 0.15 | 600 | 8000~12000 | 0.05 | 0.1 | 510 | 8000~12000 | 0.1 | 0.2 | 600 | 8000~12000
2 | 10 | 2.5 | 0.35 | 0.8 | 4000 | 16000~20000 | 0.25 | 0.7 | 3400 | 16000~20000 | 0.55 | 1.2 | 4000 | 16000~20000
| 12 | 3 | 0.35 | 0.7 | 4000 | 16000~20000 | 0.25 | 0.7 | 3400 | 16000~20000 | 0.53 | 1 | 4000 | 16000~20000
| 16 | 4 | 0.2 | 0.5 | 3500 | 16000~20000 | 0.2 | 0.3 | 3000 | 16000~20000 | 0.3 | 0.8 | 3500 | 16000~20000
| 20 | 5 | 0.2 | 0.35 | 3300 | 16000~20000 | 0.15 | 0.3 | 2800 | 16000~20000 | 0.3 | 0.5 | 3300 | 16000~20000
| 25 | 6.3 | 0.15 | 0.3 | 2600 | 12000~16000 | 0.12 | 0.25 | 2200 | 12000~16000 | 0.23 | 0.45 | 2600 | 12000~16000
| 30 | 7.5 | 0.12 | 0.25 | 2600 | 12000~16000 | 0.1 | 0.2 | 2200 | 12000~16000 | 0.2 | 0.4 | 2600 | 12000~16000
| 35 | 8.8 | 0.12 | 0.2 | 1800 | 10000~14000 | 0.07 | 0.15 | 1500 | 10000~14000 | 0.18 | 0.3 | 1800 | 10000~14000
2.5 | 15 | 3 | 0.35 | 1 | 4000 | 16000~20000 | 0.3 | 0.9 | 3400 | 16000~20000 | 0.55 | 1.5 | 4000 | 16000~20000
| 20 | 4 | 0.3 | 0.7 | 4000 | 16000~20000 | 0.25 | 0.7 | 3400 | 16000~20000 | 0.45 | 1 | 4000 | 16000~20000
| 25 | 5 | 0.25 | 0.6 | 3000 | 14000~16000 | 0.2 | 0.5 | 2500 | 14000~16000 | 0.38 | 0.9 | 3000 | 14000~16000
| 30 | 6 | 0.2 | 0.5 | 2400 | 14000~16000 | 0.15 | 0.4 | 2000 | 14000~16000 | 0.3 | 0.8 | 2400 | 14000~16000
3 | 15 | 2.5 | 0.5 | 1.3 | 4000 | 14000~18000 | 0.35 | 1.2 | 3400 | 14000~18000 | 0.75 | 2 | 4000 | 14000~18000