## KSB230LP
KSB230LP
(Recommended milling conditions)
work Material | HRC30-50 |  | HRC50-55 |  | HRC55-60
Vc | 200m/min |  | 180m/min |  | 100m/min
Diameter | Speed(min-1) | Feed(mm/min) | Speed(min-1) | Feed(mm/min) | Speed(min-1) | Feed(mm/min)
3 | 21000 | 3200 | 9000 | 2900 | 10600 | 1500
4 | 16000 | 3200 | 14000 | 2900 | 8000 | 1500
5 | 12750 | 3200 | 11450 | 2900 | 6400 | 1500
6 | 10600 | 2000 | 9500 | 1800 | 5300 | 1200
8 | 8000 | 2000 | 7200 | 1800 | 4000 | 1200
10 | 10600 | 2000 | 9500 | 1800 | 5300 | 1200
6 | 8000 | 2000 | 7200 | 1800 | 4000 | 1200
8 | 6400 | 2000 | 5700 | 1800 | 3200 | 1200
12 | 5300 | 1800 | 5700 | 1600 | 2700 | 1200
16 | 4000 | 1600 | 3600 | 1500 | 2000 | 1200