## KSA445C
KSA445C
(Recommended milling conditions)侧铣
work Material | FC.FCD |  | Steel:ss400.S55C (~750N/mm2) |  | SCM.SKT.SKS.SKD（~30HRC） |  | SCM.SKT.SKS.NAK55.HPM（30-38HRC） |  | SUS304.SKD（38-45HRC）
Vc | 100-140m/min |  | 80-120M/min |  | 70-100M/min |  | 50*80M/min |  | 35-65M/min
Diameter | Speed(min-1) | Feed(mm/min) | Speed(min-1) | Feed(mm/min) | Speed(min-1) | Feed(mm/min) | Speed(min-1) | Feed(mm/min) | Speed(min-1) | Feed(mm/min)
6 | 6350 | 760 | 5300 | 640 | 4500 | 360 | 3450 | 280 | 2650 | 210
8 | 4750 | 760 | 4000 | 640 | 3400 | 410 | 2600 | 310 | 2000 | 240
10 | 3800 | 760 | 3200 | 640 | 2700 | 430 | 2050 | 330 | 1600 | 260
12 | 3200 | 770 | 2650 | 640 | 2250 | 450 | 1700 | 340 | 1350 | 270
14 | 2750 | 770 | 2250 | 650 | 1950 | 470 | 1500 | 360 | 1150 | 280
16 | 2400 | 770 | 2000 | 640 | 1700 | 480 | 1300 | 360 | 1000 | 260
18 | 2100 | 760 | 1750 | 630 | 1500 | 480 | 1150 | 350 | 900 | 270
20 | 1900 | 760 | 1600 | 610 | 1350 | 470 | 1050 | 350 | 800 | 260
Depth of cut | *Side milling RD=0.4D AD=1.5D | [5 empty] | RD=0.3D AD=1.5D
沟铣
work Material | FC.FCD |  | Steel:ss400.S55C (~750N/mm2) |  | SCM.SKT.SKS.SKD（~30HRC） |  | SCM.SKT.SKS.NAK55.HPM（30-38HRC） |  | SUS304.SKD（38-45HRC）
Vc | 100-140m/min |  | 80-120M/min |  | 70-100M/min |  | 50*80M/min |  | 35-65M/min
Diameter | Speed(min-1) | Feed(mm/min) | Speed(min-1) | Feed(mm/min) | Speed(min-1) | Feed(mm/min) | Speed(min-1) | Feed(mm/min) | Speed(min-1) | Feed(mm/min)
6 | 5300 | 640 | 4500 | 540 | 3700 | 300 | 2900 | 230 | 2400 | 190
8 | 4000 | 640 | 3400 | 640 | 2800 | 340 | 2200 | 260 | 1800 | 220
10 | 3200 | 640 | 2700 | 640 | 2250 | 360 | 1750 | 280 | 1450 | 230
12 | 2650 | 640 | 2250 | 540 | 1850 | 370 | 1450 | 290 | 1200 | 240
14 | 2250 | 630 | 1950 | 570 | 1600 | 380 | 1250 | 300 | 1000 | 240
16 | 2000 | 640 | 1700 | 540 | 1400 | 390 | 1100 | 310 | 900 | 250
18 | 1750 | 630 | 1500 | 540 | 1250 | 400 | 950 | 290 | 800 | 240
20 | 1600 | 640 | 1350 | 540 | 1100 | 390 | 900 | 300 | 700 | 230
Depth of cut | *Side milling AD=0.75D | [5 empty] | AD=0.5D