## KSB230L
KSB230L
(Recommended milling conditions)
work Material | 45C.S50C.SCM. HRC﹤20 |  | SCM.SKT.SKD HRC20~30 |  | SCM.SKT.SKD HRC30~40 |  | SKT.SKD. HRC45~45 |  | SUS304 - |  | FC/FCD -
Vc | 72m/min |  | 54M/min |  | 34M/min |  | 29M/min |  | 54M/min |  | 79M/min
Diameter | Speed(min-1) | Feed(mm/min) | Speed(min-1) | Feed(mm/min) | Speed(min-1) | Feed(mm/min) | Speed(min-1) | Feed(mm/min) | Speed(min-1) | Feed(mm/min) | Speed(min-1) | Feed(mm/min)
2 | 11520 | 875 | 8640 | 560 | 6300 | 335 | 4600 | 175 | 8640 | 655 | 11520 | 610
3 | 7560 | 860 | 5760 | 560 | 3780 | 300 | 3020 | 170 | 5760 | 655 | 7560 | 600
4 | 5760 | 875 | 4320 | 560 | 2880 | 305 | 2300 | 175 | 4320 | 655 | 5760 | 610
5 | 4590 | 870 | 3420 | 550 | 2160 | 285 | 1830 | 175 | 3420 | 650 | 4590 | 605
6 | 3780 | 860 | 2880 | 560 | 1800 | 285 | 1520 | 175 | 2880 | 655 | 3780 | 600
8 | 3200 | 970 | 2400 | 620 | 1560 | 330 | 1280 | 195 | 2400 | 730 | 3200 | 675
10 | 2600 | 890 | 1920 | 560 | 1300 | 310 | 1040 | 175 | 1920 | 655 | 2600 | 615