## KSA445M
KSA445M
(Recommended milling conditions)
work Material | 45C.S50C.SCM. HRC﹤20 |  | SCM.SKT.SKD HRC20~30 |  | SCM.SKT.SKD HRC30~40 |  | SKT.SKD. HRC45~45 |  | SUS304 - |  | FC/FCD -
Vc | 68m/min |  | 54M/min |  | 45M/min |  | 27M/min |  | 54M/min |  | 79M/min
Diameter | R.P.M | Feed(mm/min) | R.P.M | Feed(mm/min) | R.P.M | Feed(mm/min) | R.P.M | Feed(mm/min) | R.P.M | Feed(mm/min) | R.P.M | Feed(mm/min)
3 | 7560 | 455 | 5760 | 295 | 4680 | 195 | 3020 | 90 | 5760 | 345 | 8640 | 520
4 | 5400 | 430 | 4320 | 295 | 3600 | 200 | 2160 | 85 | 4320 | 345 | 6480 | 520
5 | 4500 | 450 | 3420 | 290 | 2880 | 200 | 1800 | 90 | 3420 | 345 | 5040 | 505
6 | 3600 | 430 | 2880 | 295 | 2340 | 195 | 1440 | 85 | 2880 | 345 | 4320 | 520
8 | 2700 | 430 | 2160 | 295 | 1800 | 200 | 1080 | 85 | 2160 | 345 | 3240 | 520
10 | 2160 | 430 | 1710 | 290 | 1440 | 200 | 860 | 85 | 1710 | 340 | 2520 | 505
12 | 1800 | 430 | 1440 | 295 | 1200 | 200 | 720 | 85 | 1440 | 345 | 2160 | 520
14 | 1800 | 500 | 1360 | 325 | 1140 | 225 | 720 | 100 | 1360 | 380 | 2000 | 560
16 | 1560 | 500 | 1200 | 325 | 1000 | 225 | 620 | 100 | 1200 | 385 | 1800 | 575
18 | 1400 | 455 | 1060 | 290 | 880 | 200 | 560 | 90 | 1060 | 345 | 1600 | 520
20 | 1200 | 430 | 960 | 296 | 800 | 200 | 460 | 85 | 960 | 345 | 1400 | 505
Milling Amount (mm) | Ad=0.5D,(RD≦0.1D) | [5 empty] | Ad=1.5d (RD≦0.05D) |  | Ad=0.5D,(RD≦0.1D)