## KSA430RL
KSA430RL
(Recommended milling conditions)
work Material | 45C.S50C HRC20-40 |  | NAK80 HRC40~50 |  | SKD61 HRC50~55 |  | SKD61 HRCDD~60
Vc |  |  | 60M/min |  | 40M/min |  | 20M/min
Diameter | Speed(min-1) | Feed(mm/min) | Speed(min-1) | Feed(mm/min) | Speed(min-1) | Feed(mm/min) | Speed(min-1) | Feed(mm/min)
4 | 5400 | 260 | 4320 | 175 | 3600 | 120 | 2160 | 50
5 | 4500 | 270 | 3420 | 175 | 2880 | 120 | 1800 | 55
6 | 3600 | 260 | 2880 | 175 | 2340 | 120 | 1440 | 50
8 | 2700 | 260 | 2160 | 175 | 1800 | 120 | 1080 | 50
10 | 2160 | 260 | 1710 | 175 | 1440 | 120 | 870 | 50
12 | 1800 | 260 | 1440 | 175 | 1200 | 120 | 720 | 50
14 | 1800 | 300 | 1360 | 195 | 1140 | 135 | 720 | 60
16 | 1560 | 300 | 2100 | 364 | 1000 | 135 | 630 | 60