## KSA435SF
KSA435SF
WORKING WATERIAL | STAINLESS 304 |  | Moderately Difficults SUS |  | STAINLESS 316L |  | TITANIUM(ALLOYS) |  | SOFT STEEL |  | SG CAST IRON |  | High Temperature ALLOYS
Vc | 72-90m/min |  | 56-70m/min |  | 48-60m/min |  | 40-56m/min |  | 120-160m/min |  | 96-120m/min |  | 20-25m/min
Diameter | R.P.M rev/min | Feed(mm/min) | R.P.M rev/min | Feed(mm/min) | R.P.M rev/min | Feed(mm/min) | R.P.M rev/min | Feed(mm/min) | R.P.M rev/min | Feed(mm/min) | R.P.M rev/min | Feed(mm/min) | R.P.M rev/min | Feed(mm/min)
4 | 5732 | 573 | 4459 | 357 | 3822 | 229 | 3185 | 153 | 9554 | 955 | 7643 | 764 | 1592 | 70
5 | 4586 | 550 | 3567 | 357 | 3057 | 306 | 2548 | 153 | 7643 | 917 | 6115 | 734 | 1274 | 56
6 | 3822 | 611 | 2972 | 416 | 2548 | 306 | 2123 | 170 | 6369 | 1019 | 5096 | 815 | 1062 | 72
8 | 2866 | 573 | 2229 | 401 | 1911 | 306 | 1592 | 191 | 4777 | 1146 | 3822 | 917 | 796 | 86
10 | 2293 | 550 | 1783 | 357 | 1529 | 275 | 1274 | 155 | 3822 | 917 | 3057 | 734 | 637 | 69
12 | 1911 | 497 | 1486 | 327 | 1274 | 255 | 1062 | 170 | 3185 | 892 | 2548 | 713 | 531 | 81
14 | 1638 | 439 | 1274 | 290 | 1092 | 231 | 910 | 157 | 2730 | 797 | 2184 | 638 | 455 | 82
16 | 1433 | 401 | 1115 | 268 | 955 | 210 | 796 | 143 | 2389 | 717 | 1911 | 573 | 398 | 78