## KSA335S
KSA335S
WORKING WATERIAL | STAINLESS 304 |  | Moderately Difficults SUS |  | STAINLESS 316L |  | TITANIUM(ALLOYS) |  | SOFT STEEL |  | SG CAST IRON |  | High Temperature ALLOYS
Vc | 72-90m/min |  | 56-70m/min |  | 48-60m/min |  | 40-56m/min |  | 120-160m/min |  | 96-120m/min |  | 20-25m/min
Diameter | R.P.M rev/min | Feed(mm/min) | R.P.M rev/min | Feed(mm/min) | R.P.M rev/min | Feed(mm/min) | R.P.M rev/min | Feed(mm/min) | R.P.M rev/min | Feed(mm/min) | R.P.M rev/min | Feed(mm/min) | R.P.M rev/min | Feed(mm/min)
4 | 5732 | 458 | 4459 | 286 | 3822 | 183 | 3185 | 122 | 9554 | 764 | 7643 | 611 | 1592 | 56
5 | 4586 | 440 | 3567 | 286 | 3057 | 245 | 2548 | 122 | 7643 | 734 | 6115 | 587 | 1274 | 45
6 | 3822 | 489 | 2972 | 333 | 2548 | 245 | 2123 | 136 | 6369 | 518 | 5096 | 652 | 1062 | 58
8 | 2866 | 458 | 2229 | 321 | 1911 | 245 | 1592 | 153 | 4777 | 917 | 3822 | 734 | 796 | 69
10 | 2293 | 440 | 1783 | 286 | 1529 | 220 | 1274 | 124 | 3822 | 734 | 3057 | 587 | 637 | 55
12 | 1911 | 398 | 1486 | 262 | 1274 | 204 | 1062 | 136 | 3185 | 714 | 2548 | 570 | 531 | 65
14 | 1638 | 351 | 1274 | 232 | 1092 | 185 | 910 | 126 | 2730 | 637 | 2184 | 510 | 455 | 65
16 | 1433 | 321 | 1115 | 214 | 955 | 168 | 796 | 114 | 2389 | 574 | 1911 | 458 | 398 | 62