## KSA245A
KSA245A
(Recommended milling conditions)
work Material | A5052
| Slotting(2F,3F) |  | Side milling(3F)
Vc | 150m/min |  | 250m/min
Diameter | R.P.M | Feed(mm/min) | R.P.M | Feed(mm/min)
3 | 16000 | 1200 | 26600 | 1350
4 | 12000 | 1000 | 20000 | 1360
5 | 9600 | 900 | 15900 | 1350
6 | 8000 | 820 | 13300 | 1350
8 | 6000 | 750 | 10000 | 1360
10 | 4800 | 680 | 7900 | 1350
12 | 4000 | 620 | 6600 | 1550