## KSA230
KSA230
(Recommended milling conditions)
work Material | HRC﹤20 |  | HRC20~30 |  | HRC30-40 |  | HRC45-45 |  | SUS304 - |  | FC/FCD -
Vc | 68m/min |  | 54M/min |  | 45M/min |  | 27M/min |  | 54M/min |  | 79M/min
Diameter | R.P.M | Feed(mm/min) | R.P.M | Feed(mm/min) | R.P.M | Feed(mm/min) | R.P.M | Feed(mm/min) | R.P.M | Feed(mm/min) | R.P.M | Feed(mm/min)
1 | 20000 | 190 | 17100 | 140 | 14400 | 100 | 8000 | 40 | 17100 | 165 | 25200 | 240
2 | 10800 | 235 | 8640 | 160 | 7200 | 110 | 4320 | 45 | 8640 | 185 | 12600 | 270
3 | 7560 | 270 | 5760 | 175 | 4680 | 120 | 3000 | 55 | 5760 | 205 | 8640 | 310
4 | 5400 | 260 | 4320 | 175 | 3600 | 120 | 2160 | 50 | 4320 | 205 | 6480 | 310
5 | 4500 | 270 | 3420 | 175 | 2880 | 120 | 1800 | 55 | 3420 | 205 | 5040 | 300
6 | 3600 | 260 | 2880 | 175 | 2340 | 120 | 1440 | 50 | 2880 | 205 | 4320 | 310
8 | 2700 | 260 | 2160 | 175 | 1800 | 120 | 1080 | 50 | 2160 | 205 | 3240 | 310
10 | 2160 | 260 | 1710 | 175 | 1440 | 120 | 870 | 50 | 1710 | 205 | 2520 | 300
12 | 1800 | 260 | 1440 | 175 | 1200 | 120 | 720 | 50 | 1440 | 205 | 2160 | 310
14 | 1800 | 300 | 1360 | 195 | 1140 | 135 | 720 | 60 | 1360 | 230 | 2000 | 335
16 | 1560 | 300 | 2100 | 345 | 1000 | 135 | 630 | 60 | 2100 | 400 | 1800 | 345
18 | 1560 | 305 | 1060 | 175 | 880 | 120 | 630 | 60 | 1060 | 205 | 1600 | 310
20 | 1200 | 260 | 960 | 175 | 800 | 120 | 480 | 50 | 960 | 205 | 1400 | 300
Milling Amount (mm) | [6 empty] | Ad=0.1d (D,3,Ad≦0.05D) |  | Ad=0.5D (D﹤3,Ad≦0.25D)