## KSA435P
KSA435P
(Recommended milling conditions)
work Material | STEEL 30HRC |  | STEEL 30-38HRC |  | STEEL 38-45HRC |  | STEEL HRC45~55 |  | STEEL HRC55~65
Diameter | Speed(min-1) | Feed(mm/min) | Speed(min-1) | Feed(mm/min) | Speed(min-1) | Feed(mm/min) | Speed(min-1) | Feed(mm/min) | Speed(min-1) | Feed(mm/min)
3 | 21200 | 2400 | 21200 | 1300 | 15900 | 1150 | 10600 | 780 | 8500 | 440
4 | 15900 | 2300 | 15900 | 1300 | 11900 | 1250 | 7950 | 795 | 6350 | 460
5 | 12700 | 2150 | 12700 | 1250 | 9550 | 1350 | 6350 | 840 | 5100 | 510
6 | 10600 | 2650 | 10600 | 2000 | 7950 | 1450 | 5300 | 910 | 4250 | 610
8 | 7950 | 2400 | 7950 | 1900 | 5950 | 1400 | 4000 | 860 | 3200 | 570
10 | 6350 | 2200 | 6350 | 1850 | 4750 | 1350 | 3200 | 830 | 2550 | 510
12 | 5300 | 2200 | 5300 | 1800 | 4000 | 1350 | 3650 | 830 | 2100 | 510
16 | 4000 | 1900 | 4000 | 1700 | 3000 | 1350 | 2000 | 830 | 1600 | 510
20 | 3200 | 1550 | 3200 | 1550 | 2400 | 1150 | 1600 | 730 | 1250 | 510
work Material | SS4000.S55C.FC250(-750N/MM) |  | (-30HRC)SCM.SKT.SKS.SKD |  | (30-38HRC)SKT SKD NAK55HPM1 |  | (38-45HRC)SUS304 SKD NAK80
Diameter | Speed(min-1) | Feed(mm/min) | Speed(min-1) | Feed(mm/min) | Speed(min-1) | Feed(mm/min) | Speed(min-1) | Feed(mm/min)
3 | 12700 | 1050 | 10600 | 935 | 9550 | 745 | 6350 | 460
4 | 9550 | 1150 | 7950 | 1000 | 7150 | 745 | 5150 | 560
5 | 7650 | 1200 | 7000 | 1100 | 6350 | 865 | 4150 | 595
6 | 3650 | 1550 | 5850 | 1150 | 5300 | 910 | 3700 | 670
8 | 4750 | 1450 | 4400 | 1300 | 4000 | 985 | 2800 | 690
10 | 3800 | 1400 | 3500 | 1200 | 3200 | 865 | 2250 | 635
12 | 3200 | 1250 | 2900 | 1150 | 2650 | 815 | 1850 | 595
18 | 2400 | 1050 | 2200 | 965 | 2000 | 875 | 1400 | 600
20 | 1900 | 840 | 1750 | 770 | 1600 | 635 | 1100 | 445